## Responsivity
PDA20CS2 Responsivity
|  | Wavelength (nm) | Responsivity (A/W)
|  | 800 | 0.1727008
|  | 810 | 0.1813703
|  | 820 | 0.1897246
|  | 830 | 0.1985312
Product Raw Data |  | 840 | 0.2076766
InGaAs Transimpedance Amplified Photodetector |  | 850 | 0.2198111
|  | 860 | 0.238839
Item # | PDA20CS2 | 870 | 0.2584679
DISCLAIMER: The data presented here are typical. Slight variations in performance data will occur from lot to lot. Please contact Technical Support with any questions regarding the use or reliability of this data. |  | 880 | 0.2732169
|  | 890 | 0.2914931
|  | 900 | 0.3094513
|  | 910 | 0.3272105
|  | 920 | 0.3534978
|  | 930 | 0.3991609
This data may be used in publications. However, please cite Thorlabs as the source. |  | 940 | 0.4372365
|  | 950 | 0.4515135
|  | 960 | 0.4566332
Additional Information: |  | 970 | 0.4678367
|  | 980 | 0.4783443
|  | 990 | 0.5014617
|  | 1000 | 0.4972512
|  | 1010 | 0.5232693
|  | 1020 | 0.5352195
|  | 1030 | 0.5462463
|  | 1040 | 0.5564173
|  | 1050 | 0.5701681
|  | 1060 | 0.5870871
|  | 1070 | 0.6155493
|  | 1080 | 0.6241807
|  | 1090 | 0.6383239
|  | 1100 | 0.6522633
|  | 1110 | 0.6684606
|  | 1120 | 0.6842
|  | 1130 | 0.7008311
|  | 1140 | 0.7071119
|  | 1150 | 0.7060887
|  | 1160 | 0.7241654
|  | 1170 | 0.7252904
|  | 1180 | 0.7429907
|  | 1190 | 0.7520895
|  | 1200 | 0.7602277
|  | 1210 | 0.7673087
|  | 1220 | 0.7765144
|  | 1230 | 0.7833037
|  | 1240 | 0.7895935
|  | 1250 | 0.7986164
|  | 1260 | 0.8042423
|  | 1270 | 0.8130761
|  | 1280 | 0.8220654
|  | 1290 | 0.8307138
|  | 1300 | 0.8404668
|  | 1310 | 0.8503547
|  | 1320 | 0.860839
|  | 1330 | 0.8707478
|  | 1340 | 0.8802486
|  | 1350 | 0.8806102
|  | 1360 | 0.864946
|  | 1370 | 0.8984476
|  | 1380 | 0.8886014
|  | 1390 | 0.9199356
|  | 1400 | 0.9299976
|  | 1410 | 0.9620491
|  | 1420 | 0.9666759
|  | 1430 | 0.9748533
|  | 1440 | 0.9824003
|  | 1450 | 0.9842339
|  | 1460 | 0.974827
|  | 1470 | 0.9972151
|  | 1480 | 1.006211
|  | 1490 | 1.013526
|  | 1500 | 1.018338
|  | 1510 | 1.02433
|  | 1520 | 1.027082
|  | 1530 | 1.02921
|  | 1540 | 1.031192
|  | 1550 | 1.034249
|  | 1560 | 1.03622
|  | 1570 | 1.03768
|  | 1580 | 1.03869
|  | 1590 | 1.039226
|  | 1600 | 1.036404
|  | 1610 | 1.028317
|  | 1620 | 1.019087
|  | 1630 | 1.013245
|  | 1640 | 0.9950615
|  | 1650 | 0.978543
|  | 1660 | 0.9465644
|  | 1670 | 0.853021
|  | 1680 | 0.633551
|  | 1690 | 0.4039278
|  | 1700 | 0.2573874
|  | 1710 | 0.1754016
|  | 1720 | 0.1315
|  | 1730 | 0.08847947
|  | 1740 | 0.06420069
|  | 1750 | 0.04699974
|  | 1760 | 0.03584036
|  | 1770 | 0.02848433
|  | 1780 | 0.02381148
|  | 1790 | 0.02135267
|  | 1800 | 0.02082872